## depth
Sample | Angle | Task | Raw_material | Depth.abs.depth | col
FLT8-1 | 45° | cutting | Flint | 0.686801 | #899DA4
FLT8-10 | 45° | carving | Flint | 11.9229854 | #899DA4
FLT8-11 | 45° | carving | Flint | 0.8220101 | #899DA4
FLT8-12 | 45° | carving | Flint | 1.6847362 | #899DA4
FLT8-2 | 45° | cutting | Flint | 0.689874 | #899DA4
FLT8-3 | 45° | cutting | Flint | 10.802132 | #899DA4
FLT8-4 | 35° | cutting | Flint | 15.16492983 | #899DA4
FLT8-5 | 35° | cutting | Flint | 0.8542755 | #899DA4
FLT8-6 | 35° | cutting | Flint | 1.0455661 | #899DA4
FLT8-7 | 35° | carving | Flint | 0.5293127 | #899DA4
FLT8-8 | 35° | carving | Flint | 0.4071637 | #899DA4
FLT8-9 | 35° | carving | Flint | 0.7989626 | #899DA4
LYDIT5-10 | 45° | carving | Lydite | 1.9536179 | #DC863B
LYDIT5-11 | 35° | carving | Lydite | 0.579248 | #DC863B
LYDIT5-12 | 35° | carving | Lydite | 0.5277763 | #DC863B
LYDIT5-13 | 35° | carving | Lydite | 1.3006195 | #DC863B
LYDIT5-2 | 45° | cutting | Lydite | 1.856821 | #DC863B
LYDIT5-3 | 45° | cutting | Lydite | 1.6532389 | #DC863B
LYDIT5-4 | 45° | cutting | Lydite | 1.5095789 | #DC863B
LYDIT5-5 | 35° | cutting | Lydite | 1.8045807 | #DC863B
LYDIT5-6 | 35° | cutting | Lydite | 1.6040717 | #DC863B
LYDIT5-7 | 35° | cutting | Lydite | 3.0191582 | #DC863B
LYDIT5-8 | 45° | carving | Lydite | 0.581553 | #DC863B
LYDIT5-9 | 45° | carving | Lydite | 0.6606808 | #DC863B

## depth_good
Sample | Angle | Task | Raw_material | Depth.abs.depth
FLT8-1 | 45° | cutting | Flint | 0.686801
FLT8-11 | 45° | carving | Flint | 0.8220101
FLT8-12 | 45° | carving | Flint | 1.6847362
FLT8-2 | 45° | cutting | Flint | 0.689874
FLT8-5 | 35° | cutting | Flint | 0.8542755
FLT8-6 | 35° | cutting | Flint | 1.0455661
FLT8-7 | 35° | carving | Flint | 0.5293127
FLT8-8 | 35° | carving | Flint | 0.4071637
FLT8-9 | 35° | carving | Flint | 0.7989626
LYDIT5-10 | 45° | carving | Lydite | 1.9536179
LYDIT5-11 | 35° | carving | Lydite | 0.579248
LYDIT5-12 | 35° | carving | Lydite | 0.5277763
LYDIT5-13 | 35° | carving | Lydite | 1.3006195
LYDIT5-2 | 45° | cutting | Lydite | 1.856821
LYDIT5-3 | 45° | cutting | Lydite | 1.6532389
LYDIT5-4 | 45° | cutting | Lydite | 1.5095789
LYDIT5-5 | 35° | cutting | Lydite | 1.8045807
LYDIT5-6 | 35° | cutting | Lydite | 1.6040717
LYDIT5-7 | 35° | cutting | Lydite | 3.0191582
LYDIT5-8 | 45° | carving | Lydite | 0.581553
LYDIT5-9 | 45° | carving | Lydite | 0.6606808