## Tabelle1
ID | raw_material | motion | cycle | edge_angle | volume_mm3 | weight_g
FLT8-1 | flint | cutting | before | 45 | 10350.7 | 26.78
FLT8-2 | flint | cutting | before | 45 | 10401.4 | 26.85
FLT8-3 | flint | cutting | before | 45 | 12569.3 | 32.27
FLT8-4 | flint | cutting | before | 35 | 10221.2 | 26.46
FLT8-5 | flint | cutting | before | 35 | 8530.4 | 22.01
FLT8-6 | flint | cutting | before | 35 | 8007.6 | 20.83
FLT8-7 | flint | carving | before | 35 | 11276.6 | 29.25
FLT8-8 | flint | carving | before | 35 | 13094 | 33.8
FLT8-9 | flint | carving | before | 35 | 9025.7 | 23.45
FLT8-10 | flint | carving | before | 45 | 9366.9 | 24.28
FLT8-11 | flint | carving | before | 45 | 8774.3 | 22.83
FLT8-12 | flint | carving | before | 45 | 9288.6 | 23.97
FLT8-1 | flint | cutting | after | 45 | 10303.9 | 26.77
FLT8-2 | flint | cutting | after | 45 | 10342.8 | 26.84
FLT8-3 | flint | cutting | after | 45 | 12466.9 | 32.19
FLT8-4 | flint | cutting | after | 35 | 10217.3 | 26.44
FLT8-5 | flint | cutting | after | 35 | 8443.7 | 21.99
FLT8-6 | flint | cutting | after | 35 | 7976.5 | 20.82
FLT8-7 | flint | carving | after | 35 | 11267.8 | 29.24
FLT8-8 | flint | carving | after | 35 | 13065.9 | 33.79
FLT8-9 | flint | carving | after | 35 | 9005.2 | 23.44
FLT8-10 | flint | carving | after | 45 | 9216.2 | 23.69
FLT8-11 | flint | carving | after | 45 | 8771.6 | 22.82
FLT8-12 | flint | carving | after | 45 | 9224.6 | 23.96
LYDIT5-2 | lydite | cutting | before | 45 | 6077.2 | 15.85
LYDIT5-3 | lydite | cutting | before | 45 | 6353.4 | 16.63
LYDIT5-4 | lydite | cutting | before | 45 | 7305 | 19.15
LYDIT5-5 | lydite | cutting | before | 35 | 8521.3 | 22.77
LYDIT5-6 | lydite | cutting | before | 35 | 9169.2 | 24.02
LYDIT5-7 | lydite | cutting | before | 35 | 8457 | 22.1
LYDIT5-8 | lydite | carving | before | 45 | 9757.9 | 25.55
LYDIT5-9 | lydite | carving | before | 45 | 10808.3 | 28.39
LYDIT5-10 | lydite | carving | before | 45 | 9895.7 | 26.19
LYDIT5-11 | lydite | carving | before | 35 | 10027.1 | 26.46
LYDIT5-12 | lydite | carving | before | 35 | 8792.1 | 23.14
LYDIT5-13 | lydite | carving | before | 35 | 8691.3 | 22.78
LYDIT5-2 | lydite | cutting | after | 45 | 6066.3 | 15.84
LYDIT5-3 | lydite | cutting | after | 45 | 6351.7 | 16.63
LYDIT5-4 | lydite | cutting | after | 45 | 7279 | 19.13
LYDIT5-5 | lydite | cutting | after | 35 | 8315.5 | 21.85
LYDIT5-6 | lydite | cutting | after | 35 | 9161.2 | 23.99
LYDIT5-7 | lydite | cutting | after | 35 | 8396.7 | 22.07
LYDIT5-8 | lydite | carving | after | 45 | 9728.1 | 25.53
LYDIT5-9 | lydite | carving | after | 45 | 10784.9 | 28.35
LYDIT5-10 | lydite | carving | after | 45 | 9873.7 | 26.18
LYDIT5-11 | lydite | carving | after | 35 | 10021.4 | 26.45
LYDIT5-12 | lydite | carving | after | 35 | 8769.6 | 23.14
LYDIT5-13 | lydite | carving | after | 35 | 8668.1 | 22.78