## Tabelle1
Equotip measurement
raw material | ID | hardness in HLC
flint | FLT8-1 | 965
flint | FLT8-2 | 961.8
flint | FLT8-3 | 954.2
flint | FLT8-4 | 957.4
flint | FLT8-5 | 965.4
flint | FLT8-6 | 960.8
flint | FLT8-7 | 946.7
flint | FLT8-8 | 944.1
flint | FLT8-9 | 958.6
flint | FLT8-10 | 964.7
flint | FLT8-11 | 960.9
flint | FLT8-12 | 956
lydite | LYDIT5-2 | 876.5
lydite | LYDIT5-3 | 923.1
lydite | LYDIT5-4 | 905.8
lydite | LYDIT5-5 | 944
lydite | LYDIT5-6 | 858.2
lydite | LYDIT5-7 | 948.5
lydite | LYDIT5-8 | 928.3
lydite | LYDIT5-9 | 934.9
lydite | LYDIT5-10 | 927.6
lydite | LYDIT5-11 | 943.5
lydite | LYDIT5-12 | 951.5
lydite | LYDIT5-13 | 785.9